## Sheet1
core-ref-index-at-wl-1.55um | clad-ref-index | no-of- rings | diaBYpitch | pitch (um) | wl (um) | neff | Aeff (um^2) | dispersion (ps/km.nm) | conf-loss (dB/cm) | conf-loss-in-log10 (dB/cm)
1.444 | 1 | 4 | 0.7 | 1.5 | 1.7 | 1.38489 | 3.04184 | 42.9646 | 0.000154506 | -3.811055
1.444 | 1 | 4 | 0.7 | 1.5 | 1.6 | 1.39268 | 2.90433 | 66.7628 | 3.24724e-05 | -4.488486
1.444 | 1 | 4 | 0.7 | 1.5 | 1.5 | 1.40035 | 2.78024 | 86.4249 | 6.02749e-06 | -5.219864
1.444 | 1 | 4 | 0.7 | 1.5 | 1.4 | 1.40784 | 2.66742 | 102.097 | 9.78811e-07 | -6.009301
1.444 | 1 | 4 | 0.7 | 1.5 | 1.3 | 1.41511 | 2.56412 | 114.007 | 1.37772e-07 | -6.860839
1.444 | 1 | 4 | 0.7 | 1.5 | 1.2 | 1.42213 | 2.46894 | 122.422 | 1.66735e-08 | -7.777973
1.444 | 1 | 4 | 0.7 | 1.5 | 1.1 | 1.428834 | 2.38074 | 127.624 | 1.7262e-09 | -8.762909
1.444 | 1 | 4 | 0.7 | 1.5 | 1 | 1.43519 | 2.29861 | 129.864 | 1.52937e-10 | -9.815487
1.444 | 1 | 4 | 0.7 | 1.5 | 0.9 | 1.44116 | 2.22181 | 129.341 | 1.16957e-11 | -10.93197
1.444 | 1 | 4 | 0.7 | 1.5 | 0.8 | 1.4467 | 2.14976 | 126.183 | 7.86184e-13 | -12.10448

## Sheet2
core-ref-index-at-wl-1.55um | clad-ref-index | no-of- rings | diaBYpitch | pitch (um) | wl (um) | neff | Aeff (um^2) | dispersion (ps/km.nm) | conf-loss (dB/cm) | conf-loss-in-log10 (dB/cm)
1.444 | 1 | 4 | 0.75 | 1.5 | 1.7 | 1.37709 | 2.77204 | 62.9507 | 1.60251e-05 | -4.795199
1.444 | 1 | 4 | 0.75 | 1.5 | 1.6 | 1.38566 | 2.65262 | 85.6695 | 2.74327e-06 | -5.561731
1.444 | 1 | 4 | 0.75 | 1.5 | 1.5 | 1.39408 | 2.54364 | 104.212 | 4.03056e-07 | -6.394635
1.444 | 1 | 4 | 0.75 | 1.5 | 1.4 | 1.40228 | 2.44356 | 118.792 | 5.00207e-08 | -7.30085
1.444 | 1 | 4 | 0.75 | 1.5 | 1.3 | 1.41024 | 2.35111 | 129.683 | 5.15385e-09 | -8.287868
1.444 | 1 | 4 | 0.75 | 1.5 | 1.2 | 1.41789 | 2.26528 | 137.174 | 4.33187e-10 | -9.363325
1.444 | 1 | 4 | 0.75 | 1.5 | 1.1 | 1.4252 | 2.18521 | 141.533 | 2.92284e-11 | -10.53419
1.444 | 1 | 4 | 0.75 | 1.5 | 1 | 1.43212 | 2.11024 | 142.979 | 1.56551e-12 | -11.80534
1.444 | 1 | 4 | 0.75 | 1.5 | 0.9 | 1.43862 | 2.0398 | 141.672 | 6.64876e-14 | -13.17726
1.444 | 1 | 4 | 0.75 | 1.5 | 0.8 | 1.44465 | 1.97344 | 137.716 | 2.27273e-15 | -14.64345
1.444 | 1 | 4 | 0.7 | 1.5 | 1.7 | 1.38489 | 3.04184 | 42.9646 | 0.000154506 | -3.811055
1.444 | 1 | 4 | 0.7 | 1.5 | 1.6 | 1.39268 | 2.90433 | 66.7628 | 3.24724e-05 | -4.488486
1.444 | 1 | 4 | 0.7 | 1.5 | 1.5 | 1.40035 | 2.78024 | 86.4249 | 6.02749e-06 | -5.219864
1.444 | 1 | 4 | 0.7 | 1.5 | 1.4 | 1.40784 | 2.66742 | 102.097 | 9.78811e-07 | -6.009301
1.444 | 1 | 4 | 0.7 | 1.5 | 1.3 | 1.41511 | 2.56412 | 114.007 | 1.37772e-07 | -6.860839
1.444 | 1 | 4 | 0.7 | 1.5 | 1.2 | 1.42213 | 2.46894 | 122.422 | 1.66735e-08 | -7.777973
1.444 | 1 | 4 | 0.7 | 1.5 | 1.1 | 1.428834 | 2.38074 | 127.624 | 1.7262e-09 | -8.762909
1.444 | 1 | 4 | 0.7 | 1.5 | 1 | 1.43519 | 2.29861 | 129.864 | 1.52937e-10 | -9.815487
1.444 | 1 | 4 | 0.7 | 1.5 | 0.9 | 1.44116 | 2.22181 | 129.341 | 1.16957e-11 | -10.93197
1.444 | 1 | 4 | 0.7 | 1.5 | 0.8 | 1.4467 | 2.14976 | 126.183 | 7.86184e-13 | -12.10448
1.444 | 1 | 5 | 0.7 | 1.5 | 1.7 | 1.38489 | 3.04184 | 42.9645 | 1.26815e-06 | -5.896829
1.444 | 1 | 5 | 0.7 | 1.5 | 1.6 | 1.39268 | 2.90433 | 66.7628 | 1.79274e-07 | -6.746483
1.444 | 1 | 5 | 0.7 | 1.5 | 1.5 | 1.40035 | 2.78024 | 86.4249 | 2.17076e-08 | -7.663388
1.444 | 1 | 5 | 0.7 | 1.5 | 1.4 | 1.40784 | 2.66742 | 102.097 | 2.22396e-09 | -8.652873
1.444 | 1 | 5 | 0.7 | 1.5 | 1.3 | 1.41511 | 2.56412 | 114.007 | 1.90459e-10 | -9.720199
1.444 | 1 | 5 | 0.7 | 1.5 | 1.2 | 1.42213 | 2.46894 | 122.422 | 1.349e-11 | -10.86999
1.444 | 1 | 5 | 0.7 | 1.5 | 1.1 | 1.428834 | 2.38074 | 127.624 | 7.84736e-13 | -12.10528
1.444 | 1 | 5 | 0.7 | 1.5 | 1 | 1.43519 | 2.29861 | 129.864 | 3.74852e-14 | -13.42614
1.444 | 1 | 5 | 0.7 | 1.5 | 0.9 | 1.44116 | 2.22181 | 129.341 | 1.48675e-15 | -14.82776
1.444 | 1 | 5 | 0.7 | 1.5 | 0.8 | 1.4467 | 2.14976 | 126.183 | 4.83732e-17 | -16.3154